## 基片定量
批号 | 日期 | 时间 | 8组基片定量均值g/m2 | 基片定量实际值g/m2
|  |  |  | 1 | 2 | 3 | 4 | 5 | 6 | 7 | 8
1 | 2021.5.8 | 18:30 | 63.7375 | 63.3 | 64.8 | 62 | 62.3 | 66 | 65 | 65 | 61.5
2 | 2021.5.8 | 20:00 | 64.0125 | 63.3 | 65.3 | 64 | 63.8 | 65.3 | 66.8 | 63.8 | 59.8
3 | 2021.5.8 | 21:20 | 66.125 | 63.75 | 67 | 64 | 63.5 | 69 | 68.5 | 68 | 65.25
4 | 2021.5.10 | 1:00 | 63.35 | 62.3 | 64.5 | 62.3 | 60.8 | 64.5 | 65.3 | 64.8 | 62.3
5 | 2021.5.10 | 3:20 | 63.5875 | 62.5 | 65 | 63.3 | 62 | 63.8 | 64.8 | 65.5 | 61.8
6 | 2021.5.10 | 4:50 | 63.2125 | 62.8 | 64.5 | 62.3 | 60.8 | 64.8 | 65 | 64.5 | 61
7 | 2021.5.11 | 1:00 | 62.7875 | 62 | 63 | 61.8 | 60.8 | 64.8 | 65.3 | 63.3 | 61.3
8 | 2021.5.11 | 3:30 | 62.4125 | 61.8 | 64.3 | 62 | 60.8 | 63.8 | 64 | 62.3 | 60.3
9 | 2021.5.11 | 5:00 | 63.5375 | 62.5 | 64.8 | 62.8 | 61.3 | 64.3 | 66.5 | 64.3 | 61.8
10 | 2021.5.13 | 9:00 | 64.9875 | 63.3 | 65 | 64 | 62.8 | 66 | 66.5 | 66.3 | 66
11 | 2021.5.13 | 11:30 | 66.5 | 66.3 | 68.8 | 67.3 | 66.3 | 65 | 65 | 66.3 | 67
12 | 2021.5.13 | 13:30 | 63.4 | 64.3 | 65.5 | 64.5 | 63.3 | 63.8 | 63.3 | 60.5 | 62
13 | 2021.5.14 | 9:30 | 63.4 | 63.8 | 65.5 | 65 | 65 | 60 | 62.8 | 61.8 | 63.3
14 | 2021.5.14 | 11:30 | 63.2875 | 62.5 | 64 | 64.8 | 64 | 61.5 | 64 | 61.5 | 64
15 | 2021.5.14 | 15:00 | 63.825 | 64.3 | 67 | 65.5 | 66.3 | 62.5 | 62.5 | 60 | 62.5
16 | 2021.5.15 | 17:00 | 64.025 | 63 | 65 | 65.8 | 65.3 | 64.3 | 63 | 63.3 | 62.5
17 | 2021.5.15 | 19:30 | 63.6375 | 63.3 | 66.5 | 67 | 65.3 | 63 | 61.5 | 60.5 | 62
18 | 2021.5.15 | 21:40 | 63.6375 | 64.3 | 66.8 | 67.3 | 64 | 62.8 | 61.8 | 60.8 | 61.3
19 | 2021.5.15 | 23:00 | 62.65 | 63.5 | 65 | 64.8 | 63.8 | 62 | 60.8 | 60 | 61.3
20 | 2021.5.16 | 17:30 | 63.1875 | 64 | 64.5 | 65.8 | 63.8 | 62.3 | 62.8 | 60.5 | 61.8
21 | 2021.5.16 | 20:00 | 63.575 | 64 | 65.8 | 66.8 | 63.5 | 62.5 | 63 | 61 | 62
22 | 2021.5.16 | 22:00 | 66.4 | 67.8 | 68 | 69.5 | 65.8 | 65.3 | 66 | 64.3 | 64.5
23 | 2021.5.16 | 23:30 | 66.8625 | 65.5 | 69.5 | 69.8 | 67.3 | 66.8 | 67.5 | 64 | 64.5
24 | 2021.5.18 | 1:00 | 63.325 | 62.5 | 64.5 | 65.5 | 63 | 62 | 63.8 | 62 | 63.3
25 | 2021.5.18 | 3:20 | 63.375 | 64.5 | 65.8 | 66.5 | 63.8 | 62.3 | 64 | 60.8 | 59.3
26 | 2021.5.18 | 5:45 | 63.55 | 64.5 | 65.3 | 67 | 63 | 62.5 | 64.3 | 61.8 | 60
27 | 2021.5.18 | 7:00 | 64.2375 | 65 | 66.3 | 67.5 | 63.8 | 62.5 | 65 | 63.8 | 60
28 | 2021.5.19 | 0:50 | 62.6125 | 63.3 | 65 | 64.8 | 61 | 60.5 | 61.8 | 63 | 61.5
29 | 2021.5.19 | 4:00 | 63.875 | 64.3 | 65.8 | 65.3 | 62.5 | 62.8 | 62.5 | 65 | 62.8
30 | 2021.5.19 | 5:20 | 63.6875 | 63.8 | 66.5 | 65.5 | 62.8 | 62.3 | 62.5 | 63.8 | 62.3
31 | 2021.5.21 | 9:00 | 62.8625 | 63 | 65.5 | 65.3 | 61 | 64 | 63.3 | 61 | 59.8
32 | 2021.5.21 | 10:00 | 64 | 66 | 64.8 | 62.3 | 66.3 | 64 | 66 | 60 | 64.2
33 | 2021.5.21 | 12:00 | 62.65 | 62.8 | 64.3 | 63.8 | 60.3 | 65 | 63 | 60.5 | 61.5
34 | 2021.5.21 | 13:30 | 63.5875 | 64 | 66.3 | 65 | 61.8 | 65 | 63.3 | 62.5 | 60.8
35 | 2021.5.21 | 15:30 | 63.3875 | 62.5 | 65.3 | 65 | 60.5 | 65.5 | 64 | 62.8 | 61.5
36 | 2021.5.22 | 9:00 | 62.975 | 63 | 65.5 | 63.3 | 59.8 | 64.8 | 62.8 | 62.3 | 62.3
37 | 2021.5.22 | 10:00 | 64.5375 | 64.3 | 67 | 64.8 | 61.3 | 65.8 | 64.3 | 64 | 64.8
38 | 2021.5.22 | 12:30 | 63.7375 | 63.5 | 66.8 | 64 | 61 | 66.3 | 62 | 62.5 | 63.8
39 | 2021.5.23 | 16:50 | 61.55 | 60.5 | 63 | 62 | 59.8 | 62.3 | 60 | 62 | 62.8
40 | 2021.5.23 | 19:00 | 63.6 | 62.8 | 66.3 | 64.3 | 61 | 64.3 | 63.3 | 63.8 | 63
41 | 2021.5.23 | 21:00 | 61.325 | 61 | 63.5 | 62.3 | 60 | 62.5 | 60.3 | 61 | 60
42 | 2021.5.23 | 22:30 | 64.6875 | 63.3 | 68 | 65.5 | 63.3 | 65.3 | 65 | 63.8 | 63.3
43 | 2021.5.23 | 23:30 | 63.825 | 63.5 | 66.5 | 64.3 | 62 | 65.3 | 62.5 | 63.5 | 63
44 | 2021.5.24 | 17:00 | 62.9875 | 63 | 65.8 | 63.5 | 61.8 | 64.5 | 63.5 | 61 | 60.8
45 | 2021.5.24 | 19:00 | 64.2125 | 64 | 67 | 63.8 | 62.5 | 65.8 | 65 | 62.8 | 62.8
46 | 2021.5.24 | 21:30 | 63.7125 | 62 | 65 | 64 | 61.8 | 65.8 | 65.5 | 62 | 63.6
47 | 2021.5.24 | 23:00 | 64.55 | 63.8 | 66.5 | 64 | 61.8 | 66 | 65.3 | 65.5 | 63.5
48 | 2021.5.26 | 1:15 | 62.2375 | 60.5 | 62 | 62 | 61.8 | 63.5 | 62.3 | 64.3 | 61.5
49 | 2021.5.26 | 3:10 | 64.05 | 62 | 62.8 | 64.5 | 63.8 | 65 | 65 | 66.3 | 63
50 | 2021.5.26 | 5:40 | 65.175 | 63 | 65.3 | 65.5 | 64.3 | 67 | 65.3 | 66 | 65
51 | 2021.5.27 | 1:10 | 63.7125 | 62 | 64 | 65 | 64.5 | 64.8 | 64.3 | 64.3 | 60.8
52 | 2021.5.27 | 3:00 | 61.775 | 60.3 | 62.3 | 61.8 | 62.5 | 62.3 | 62.5 | 63 | 59.5
53 | 2021.5.27 | 5:00 | 63.0625 | 61.5 | 62.8 | 63.3 | 63 | 64.3 | 64.5 | 64.3 | 60.8
54 | 2021.5.29 | 9:20 | 64.025 | 62.8 | 64.3 | 63.8 | 64.5 | 62.5 | 65.8 | 64.5 | 64
55 | 2021.5.29 | 11:40 | 63.6625 | 61.8 | 63.5 | 63.3 | 65 | 64.3 | 62.3 | 66.3 | 62.8
56 | 2021.5.29 | 13:00 | 63.6125 | 62.5 | 63.5 | 62.3 | 64 | 64 | 62.5 | 66.3 | 63.8
57 | 2021.5.29 | 15:50 | 64.025 | 62.5 | 64 | 63.3 | 64.8 | 65 | 63.8 | 65.5 | 63.3
58 | 2021.5.30 | 9:00 | 64.2 | 62.5 | 64 | 65 | 65.3 | 64.8 | 65 | 64.5 | 62.5
59 | 2021.5.30 | 12:00 | 62.9375 | 61.3 | 63.8 | 63.8 | 64.3 | 63.5 | 63.5 | 62.5 | 60.8
60 | 2021.5.30 | 15:00 | 63.9 | 61.8 | 64 | 64.5 | 65 | 65 | 64.8 | 64.3 | 61.8
61 | 2021.5.30 | 15:50 | 64.1 | 62.5 | 63.5 | 64.5 | 66 | 65 | 65 | 64.5 | 61.8
62 | 2021.5.31 | 17:40 | 63.9125 | 62 | 64.3 | 64.5 | 64.3 | 65.3 | 65.8 | 63.3 | 61.8
63 | 2021.5.31 | 20:30 | 63.9625 | 62 | 64 | 64.5 | 64.3 | 65.3 | 65.3 | 64.5 | 61.8
64 | 2021.5.31 | 21:30 | 63.65 | 61 | 63.3 | 64.3 | 64 | 64.8 | 64.8 | 65.2 | 61.8
65 | 2021.5.31 | 23:00 | 63.8375 | 62.3 | 64.3 | 66 | 64.8 | 65 | 63.8 | 62.5 | 62
66 | 2021.6.1 | 22:00 | 62.55 | 60.8 | 62 | 62.8 | 61 | 63.5 | 62 | 62 | 66.3
67 | 2021.6.3 | 1:30 | 64.05 | 65 | 66.3 | 66 | 63 | 65.3 | 66 | 62.5 | 58.3
68 | 2021.6.3 | 3:20 | 64.0625 | 63.3 | 65 | 65.5 | 63.8 | 64.8 | 65.8 | 63.3 | 61
69 | 2021.6.3 | 5:10 | 64.0375 | 63.8 | 65.8 | 65.8 | 64 | 64.3 | 64.8 | 62.5 | 61.3
70 | 2021.6.4 | 1:00 | 64.2125 | 62.8 | 65.3 | 66.3 | 65 | 63.8 | 64.5 | 63.5 | 62.5
71 | 2021.6.4 | 3:20 | 63.4875 | 63.3 | 66.5 | 65.5 | 63.5 | 64.3 | 62 | 62.5 | 60.3
72 | 2021.6.4 | 5:20 | 63.9 | 63.3 | 66 | 67.5 | 62.8 | 63.8 | 62.5 | 63.3 | 62
73 | 2021.6.4 | 7:00 | 65.1125 | 65.8 | 65.5 | 65 | 65 | 65 | 65.3 | 64.8 | 64.5
74 | 2021.6.6 | 9:10 | 63.8375 | 62 | 63 | 64.5 | 64.5 | 64.8 | 63.8 | 64.8 | 63.3
75 | 2021.6.6 | 12:25 | 64.425 | 62 | 65 | 65 | 65.3 | 64.5 | 65 | 64.8 | 63.8
76 | 2021.6.6 | 14:00 | 64.0625 | 62.3 | 63.8 | 65.5 | 65 | 64.8 | 64.3 | 64 | 62.8
77 | 2021.6.6 | 15:10 | 67.275 | 64.8 | 65.5 | 69.8 | 69 | 68.5 | 67.3 | 67 | 66.3
78 | 2021.6.7 | 9:00 | 67.775 | 64.3 | 67 | 68.8 | 68 | 68.5 | 68.5 | 69.3 | 67.8
79 | 2021.6.7 | 12:00 | 64.725 | 63 | 65 | 67.5 | 65 | 64 | 63.3 | 66 | 64
80 | 2021.6.7 | 14:00 | 67.1375 | 63.8 | 65.5 | 70 | 66.5 | 69.8 | 66.5 | 70 | 65
81 | 2021.6.7 | 16:00 | 66.95 | 64 | 66.3 | 67 | 67.5 | 68.8 | 67.5 | 68 | 66.5
82 | 2021.6.8 | 19:00 | 62.9 | 58.8 | 62.8 | 64 | 63.5 | 63.5 | 64.3 | 64 | 62.3
83 | 2021.6.8 | 21:00 | 62.4125 | 59.5 | 61.3 | 63.8 | 62.3 | 63.8 | 63 | 63.8 | 61.8
84 | 2021.6.8 | 22:10 | 65.2375 | 62 | 64.3 | 66.3 | 66.3 | 65.5 | 66.5 | 66.5 | 64.5
85 | 2021.6.8 | 23:15 | 64.825 | 62 | 64.3 | 66 | 65.8 | 65.5 | 64 | 67 | 64
86 | 2021.6.9 | 16:50 | 67.8625 | 65.8 | 68 | 69.8 | 67.5 | 67 | 69 | 68.8 | 67
87
88
89
90
91
92
93
94
95

## 基片水分
批号 | 日期 | 时间 | 8组基片水分均值% | 基片水分实际值%
|  |  |  | 1 | 2 | 3 | 4 | 5 | 6 | 7 | 8
1 | 2021.5.8 | 18:30 | 18.1125 | 15.4 | 17.8 | 17.6 | 17 | 21.2 | 20 | 21 | 14.9
2 | 2021.5.8 | 20:00 | 17.0125 | 15.7 | 17.7 | 16.6 | 19.6 | 18.4 | 19.8 | 15.8 | 12.5
3 | 2021.5.8 | 21:20 | 21.27573 | 18.26923 | 22.09302 | 18.47134 | 19.10828 | 22.47191 | 22.8169 | 24.65374 | 22.32143
4 | 2021.5.10 | 1:00 | 21.05 | 18.1 | 22.1 | 21.5 | 21.1 | 19.9 | 22.3 | 22.7 | 20.7
5 | 2021.5.10 | 3:20 | 19.625 | 18.6 | 20.7 | 19.4 | 18.7 | 18.5 | 19.6 | 22 | 19.5
6 | 2021.5.10 | 4:50 | 19.175 | 19 | 21.1 | 20.2 | 18.7 | 18.3 | 18.8 | 20.6 | 16.7
7 | 2021.5.11 | 1:00 | 17.7 | 15.9 | 18.7 | 16.6 | 17.1 | 19.3 | 18.9 | 17.6 | 17.5
8 | 2021.5.11 | 3:30 | 20.6375 | 17.7 | 20.7 | 20.5 | 21.1 | 22 | 23.6 | 21.5 | 18
9 | 2021.5.11 | 5:00 | 22.1875 | 23.1 | 23.8 | 22 | 21 | 21.2 | 24 | 22.6 | 19.8
10 | 2021.5.13 | 9:00 | 22.075 | 22.9 | 25.3 | 24 | 25.1 | 21.7 | 19.1 | 19.7 | 18.8
11 | 2021.5.13 | 11:30 | 20.75 | 21.1 | 22.5 | 23.1 | 24.5 | 20.5 | 17.7 | 15.9 | 20.7
12 | 2021.5.13 | 13:30 | 21.875 | 21.9 | 22.9 | 23 | 24.7 | 21.1 | 20.2 | 18.5 | 22.7
13 | 2021.5.14 | 9:30 | 17.2875 | 18.8 | 19.6 | 21.5 | 20.2 | 16.1 | 14.3 | 13.6 | 14.2
14 | 2021.5.14 | 11:30 | 21.2375 | 20.4 | 21.5 | 23.8 | 23.6 | 18 | 20 | 19.9 | 22.7
15 | 2021.5.14 | 15:00 | 17.025 | 16 | 16.8 | 17.9 | 18.2 | 17.8 | 16.7 | 16.1 | 16.7
16 | 2021.5.15 | 17:00 | 22.6625 | 20.8 | 23.5 | 27.5 | 24.3 | 22.1 | 21.5 | 22.2 | 19.4
17 | 2021.5.15 | 19:30 | 21.5 | 20.2 | 24.2 | 25.3 | 24.8 | 20.5 | 18 | 17.7 | 21.3
18 | 2021.5.15 | 21:40 | 18.425 | 17.4 | 19.3 | 23.4 | 20.5 | 18 | 16.8 | 15.9 | 16.1
19 | 2021.5.15 | 23:00 | 17.9875 | 19.1 | 19 | 21 | 20.1 | 17.1 | 15 | 14.3 | 18.3
20 | 2021.5.16 | 17:30 | 16.8625 | 17.4 | 16.8 | 19.1 | 16.9 | 16.4 | 15.5 | 15.1 | 17.7
21 | 2021.5.16 | 20:00 | 22.9125 | 23.4 | 25.1 | 29 | 25.5 | 20.9 | 20.5 | 19.7 | 19.2
22 | 2021.5.16 | 22:00 | 17.575 | 16.4 | 17.8 | 21.5 | 18.6 | 17.1 | 16.7 | 15.7 | 16.8
23 | 2021.5.16 | 23:30 | 20.15 | 22 | 21 | 24 | 21.1 | 18.1 | 18.9 | 17.7 | 18.4
24 | 2021.5.18 | 1:00 | 17.5875 | 16.7 | 19.1 | 20.8 | 18.7 | 14.5 | 15.3 | 16.2 | 19.4
25 | 2021.5.18 | 3:20 | 17.55 | 17 | 18.6 | 21.1 | 18.2 | 15 | 14.9 | 16.8 | 18.8
26 | 2021.5.18 | 5:45 | 19.325 | 21.1 | 23.2 | 25.8 | 20.8 | 17.8 | 19.2 | 13.3 | 13.4
27 | 2021.5.18 | 7:00 | 20.4 | 21.2 | 22.7 | 26.2 | 22 | 18.8 | 20 | 17.7 | 14.6
28 | 2021.5.19 | 0:50 | 21.9625 | 18.9 | 22.6 | 25.4 | 19.2 | 20.4 | 21.3 | 25 | 22.9
29 | 2021.5.19 | 4:00 | 24.1625 | 22.1 | 25.7 | 26.7 | 23.1 | 24.6 | 21.9 | 25.7 | 23.5
30 | 2021.5.19 | 5:20 | 18.2 | 17.5 | 20.8 | 21.6 | 18.2 | 15.9 | 15.8 | 18.8 | 17
31 | 2021.5.21 | 9:00 | 20.9375 | 17.4 | 27.6 | 24.6 | 19.5 | 22.9 | 20.7 | 18.7 | 16.1
32 | 2021.5.21 | 10:00 | 22.5375 | 20 | 30.7 | 25.8 | 25 | 22.7 | 19.5 | 21.4 | 15.2
33 | 2021.5.21 | 12:00 | 23.2875 | 21.8 | 29 | 27.8 | 22.5 | 20.7 | 23.2 | 18.2 | 23.1
34 | 2021.5.21 | 13:30 | 21.05 | 17.7 | 27.2 | 25.9 | 21.6 | 21.5 | 20.2 | 17.2 | 17.1
35 | 2021.5.21 | 15:30 | 23.375 | 23.1 | 29.3 | 25.5 | 22.4 | 22.5 | 21.5 | 20.3 | 22.4
36 | 2021.5.22 | 9:00 | 14.55 | 14.3 | 15.8 | 15.7 | 13.4 | 15.6 | 14 | 13.8 | 13.8
37 | 2021.5.22 | 10:00 | 16.6 | 16.6 | 16.5 | 16.5 | 14.3 | 16.8 | 17.1 | 14.4 | 16.7
38 | 2021.5.22 | 12:30 | 14.725 | 14.2 | 17.3 | 16.6 | 12.9 | 16.1 | 13.6 | 13.5 | 13.6
39 | 2021.5.23 | 16:50 | 18.7375 | 18 | 20.8 | 20 | 14.3 | 21.2 | 18.9 | 17.9 | 18.8
40 | 2021.5.23 | 19:00 | 19.5875 | 20.1 | 24.9 | 22.4 | 17.3 | 20.4 | 16.2 | 18.3 | 17.1
41 | 2021.5.23 | 21:00 | 18.5625 | 18.7 | 22.1 | 21 | 17.8 | 20.4 | 14.8 | 17.3 | 16.4
42 | 2021.5.23 | 22:30 | 20.175 | 19.9 | 21.8 | 20.1 | 18.1 | 22.1 | 19.5 | 18.5 | 21.4
43 | 2021.5.23 | 23:30 | 19.5 | 18.8 | 22 | 21.2 | 18.2 | 21.1 | 16.1 | 19.4 | 19.2
44 | 2021.5.24 | 17:00 | 19.6625 | 16.8 | 22 | 20.9 | 17.9 | 25.2 | 19.6 | 18.7 | 16.2
45 | 2021.5.24 | 19:00 | 17.875 | 15.5 | 21.2 | 19.6 | 16.7 | 21 | 19.3 | 16.6 | 13.1
46 | 2021.5.24 | 21:30 | 20.2 | 19.7 | 23.8 | 22.7 | 17.1 | 24.4 | 20.1 | 17.1 | 16.7
47 | 2021.5.24 | 23:00 | 21.8375 | 19.8 | 25.1 | 22.9 | 19.5 | 25 | 22.3 | 22.3 | 17.8
48 | 2021.5.26 | 1:15 | 18.2125 | 15.1 | 17.3 | 20 | 16.6 | 20.4 | 19.7 | 19.7 | 16.9
49 | 2021.5.26 | 3:10 | 19.1375 | 15.6 | 18 | 20.4 | 19.8 | 22.4 | 16.9 | 21.6 | 18.4
50 | 2021.5.26 | 5:40 | 19.3 | 17.4 | 19.7 | 20.8 | 18.9 | 20 | 17.1 | 21 | 19.5
51 | 2021.5.27 | 1:10 | 20.8875 | 18.7 | 21 | 23.5 | 23.2 | 22.9 | 20.2 | 21.4 | 16.2
52 | 2021.5.27 | 3:00 | 21.2 | 18.9 | 21.2 | 22.3 | 24 | 21.5 | 19.4 | 22.2 | 20.1
53 | 2021.5.27 | 5:00 | 21.875 | 21.7 | 21.6 | 23.6 | 25.9 | 20.9 | 20.4 | 21.4 | 19.5
54 | 2021.5.29 | 9:20 | 19.8375 | 17.2 | 19.9 | 19.8 | 19.6 | 18.3 | 21.5 | 20.9 | 21.5
55 | 2021.5.29 | 11:40 | 16.825 | 15.1 | 17.8 | 17.9 | 18.8 | 14.3 | 15.9 | 19 | 15.8
56 | 2021.5.29 | 13:00 | 21.5375 | 19.4 | 22.6 | 23.6 | 24.3 | 21.5 | 18.3 | 22.3 | 20.3
57 | 2021.5.29 | 15:50 | 20.525 | 19.6 | 19.7 | 20.2 | 21.5 | 19.8 | 18 | 21.6 | 23.8
58 | 2021.5.30 | 9:00 | 20.8625 | 17.5 | 20.7 | 23.8 | 23 | 22.5 | 20.7 | 19.9 | 18.8
59 | 2021.5.30 | 12:00 | 17.8375 | 15.2 | 19 | 19.6 | 20.9 | 18.1 | 18.3 | 16.9 | 14.7
60 | 2021.5.30 | 15:00 | 21.1 | 16.6 | 20.2 | 23.7 | 25.3 | 23.1 | 21.5 | 20.7 | 17.7
61 | 2021.5.30 | 15:50 | 19.7875 | 15.3 | 20.1 | 23.2 | 14.8 | 24.4 | 22.4 | 19.1 | 19
62 | 2021.5.31 | 17:40 | 21.575 | 14.8 | 25.1 | 28.9 | 26.1 | 21.4 | 20.5 | 17 | 18.8
63 | 2021.5.31 | 20:30 | 19.025 | 16.2 | 19.5 | 21.8 | 20.7 | 23.2 | 19.9 | 17 | 13.9
64 | 2021.5.31 | 21:30 | 18.4 | 14.4 | 18.1 | 21.6 | 21 | 21.3 | 17.3 | 16.7 | 16.8
65 | 2021.5.31 | 23:00 | 25.0625 | 19.7 | 25.3 | 29.6 | 27.7 | 29.2 | 25.9 | 22.6 | 20.5
66 | 2021.6.1 | 22:00 | 15.875 | 14.7 | 15.6 | 17.4 | 15.3 | 16.2 | 14.8 | 15.6 | 17.4
67 | 2021.6.3 | 1:30 | 20.8 | 24.9 | 23.6 | 24.6 | 20 | 20.9 | 21.2 | 17.2 | 14
68 | 2021.6.3 | 3:20 | 20.35 | 19.4 | 21.5 | 23.6 | 20.8 | 19.6 | 22.4 | 17.9 | 17.6
69 | 2021.6.3 | 5:10 | 22.9125 | 22.7 | 24.9 | 24.9 | 23.8 | 23.1 | 21.5 | 20.9 | 21.5
70 | 2021.6.4 | 1:00 | 18.675 | 17.2 | 20.2 | 24.5 | 22.6 | 16.4 | 17.3 | 16.2 | 15
71 | 2021.6.4 | 3:20 | 20.3125 | 19.9 | 22.4 | 23.2 | 22.8 | 20.2 | 17.9 | 20.4 | 15.7
72 | 2021.6.4 | 5:20 | 16.0625 | 14.8 | 17.2 | 19.4 | 15.2 | 15.3 | 19.4 | 14.2 | 13
73 | 2021.6.4 | 7:00 | 24.425 | 21.5 | 27 | 25.7 | 28.8 | 24.4 | 21.9 | 22.7 | 23.4
74 | 2021.6.6 | 9:10 | 15.2875 | 14.8 | 16.3 | 18.6 | 19.1 | 13.7 | 13.6 | 13.7 | 12.5
75 | 2021.6.6 | 12:25 | 15.2875 | 13 | 16.4 | 17.5 | 17.4 | 14 | 14.5 | 15.4 | 14.1
76 | 2021.6.6 | 14:00 | 16.1625 | 12.9 | 15.8 | 19.4 | 18.5 | 16.2 | 16.8 | 16.3 | 13.4
77 | 2021.6.6 | 15:10 | 14.9125 | 12.2 | 16.6 | 16.7 | 14.8 | 16.7 | 14.9 | 14.9 | 12.5
78 | 2021.6.7 | 9:00 | 17.775 | 13.2 | 17 | 21.4 | 19.3 | 18.9 | 17.2 | 18.3 | 16.9
79 | 2021.6.7 | 12:00 | 16.9375 | 13.7 | 16.1 | 23.9 | 20.5 | 15 | 15.7 | 15.9 | 14.7
80 | 2021.6.7 | 14:00 | 14.65 | 13 | 14.9 | 20 | 15 | 14.4 | 13.4 | 14.6 | 11.9
81 | 2021.6.7 | 16:00 | 16.1375 | 13.2 | 16.4 | 20.9 | 19.4 | 14.9 | 15.1 | 15.3 | 13.9
82 | 2021.6.8 | 19:00 | 18.175 | 13.3 | 18 | 21.7 | 21.6 | 18.3 | 17.6 | 17.9 | 17
83 | 2021.6.8 | 21:00 | 15.8 | 12.8 | 15.5 | 18.5 | 15.3 | 16.9 | 16 | 17.2 | 14.2
84 | 2021.6.8 | 22:10 | 17.8625 | 14.2 | 17.6 | 21.1 | 21.4 | 17.1 | 17.9 | 17.4 | 16.2
85 | 2021.6.8 | 23:15 | 16.4375 | 13.6 | 15.5 | 19.8 | 21 | 14.9 | 14.7 | 17.3 | 14.7
86 | 2021.6.9 | 16:50 | 18.2 | 14.6 | 15 | 20.1 | 18.7 | 17.5 | 20.7 | 23 | 16
87
88
89
90
91

## 基片厚度
批号和组数 | 日期 | 时间 | 8组基片厚度均值 mm | 基片厚度实际值 mm
|  |  |  | 1 | 2 | 3 | 4 | 5 | 6 | 7 | 8
1 | 2021.5.8 | 18:30 | 0.1665 | 0.172 | 0.177 | 0.162 | 0.164 | 0.179 | 0.161 | 0.158 | 0.159
2 | 2021.5.8 | 20:00 | 0.17125 | 0.184 | 0.183 | 0.17 | 0.17 | 0.156 | 0.173 | 0.169 | 0.165
3 | 2021.5.8 | 21:20 | 0.16925 | 0.173 | 0.172 | 0.171 | 0.161 | 0.177 | 0.169 | 0.173 | 0.158
4 | 2021.5.10 | 1:00 | 0.168875 | 0.178 | 0.175 | 0.17 | 0.168 | 0.166 | 0.17 | 0.164 | 0.16
5 | 2021.5.10 | 3:20 | 0
6 | 2021.5.10 | 4:50 | 0
7 | 2021.5.11 | 1:00 | 0
8 | 2021.5.11 | 3:30 | 0
9 | 2021.5.11 | 5:00 | 0
10 | 2021.5.13 | 9:00 | 0
0
0
0
0
0
0
0
0
0
0
0
0
0
0
0
0
0
0
0
0
0
0
0
0
0
0
0
0
0
0

## 波美度温度和粘度
批号 | 日期 | 时间 | 涂布液温度℃ | 涂布液粘度Pa·s | 波美度Be1
1 | 2021.5.8 | 18:30 | 49 | 11 | 26
2 | 2021.5.8 | 20:00 | 50 | 11 | 26
3 | 2021.5.8 | 21:20 | 49 | 11 | 26
4 | 2021.5.10 | 1:00 | 49 | 12 | 25.5
5 | 2021.5.10 | 3:20 | 48 | 12 | 25.5
6 | 2021.5.10 | 4:50 | 48 | 12 | 26.5
7 | 2021.5.11 | 1:00 | 46 | 16 | 26.5
8 | 2021.5.11 | 3:30 | 47 | 15 | 26.5
9 | 2021.5.11 | 5:00 | 49 | 16 | 26.5
10 | 2021.5.13 | 9:00 | 62 | 8 | 25
11 | 2021.5.13 | 11:30 | 62 | 8 | 25
12 | 2021.5.13 | 13:30 | 60 | 9 | 26.5
13 | 2021.5.14 | 9:30 | 47 | 12 | 25.5
14 | 2021.5.14 | 11:30 | 48 | 12 | 25.5
15 | 2021.5.14 | 15:00 | 48 | 12 | 25.5
16 | 2021.5.15 | 17:00 | 52 | 14 | 26.5
17 | 2021.5.15 | 19:30 | 50 | 14 | 26.5
18 | 2021.5.15 | 21:40 | 50 | 13 | 25.5
19 | 2021.5.15 | 23:00 | 50 | 13 | 26.5
20 | 2021.5.16 | 17:30 | 45 | 11 | 26
21 | 2021.5.16 | 20:00 | 45 | 12 | 26
22 | 2021.5.16 | 22:00 | 45 | 12 | 26
23 | 2021.5.16 | 23:30 | 45 | 13 | 26.5
24 | 2021.5.18 | 1:00 | 46 | 11 | 24
25 | 2021.5.18 | 3:20 | 46 | 11 | 24
26 | 2021.5.18 | 5:45 | 43 | 10 | 26
27 | 2021.5.18 | 7:00 | 43 | 10 | 26
28 | 2021.5.19 | 0:50 | 42 | 11 | 26
29 | 2021.5.19 | 4:00 | 42 | 11 | 26
30 | 2021.5.19 | 5:20 | 42 | 11 | 25
31 | 2021.5.21 | 9:00 | 43 | 9 | 26
32 | 2021.5.21 | 10:00 | 43 | 9 | 26
33 | 2021.5.21 | 12:00 | 44 | 10 | 26
34 | 2021.5.21 | 13:30 | 44 | 10 | 26
35 | 2021.5.21 | 15:30 | 44 | 10 | 26
36 | 2021.5.22 | 9:00 | 45 | 9 | 25
37 | 2021.5.22 | 10:00 | 45 | 9 | 25
38 | 2021.5.22 | 12:30 | 45 | 9 | 25
39 | 2021.5.23 | 16:50 | 45 | 12 | 24.5
40 | 2021.5.23 | 19:00 | 45 | 12 | 24.5
41 | 2021.5.23 | 21:00 | 43 | 13 | 26
42 | 2021.5.23 | 22:30 | 43 | 13 | 26
43 | 2021.5.23 | 23:30 | 43 | 13 | 26
44 | 2021.5.24 | 17:00 | 47 | 12 | 26
45 | 2021.5.24 | 19:00 | 46 | 12 | 26
46 | 2021.5.24 | 21:30 | 46 | 12 | 26
47 | 2021.5.24 | 23:00 | 46 | 12 | 26
48 | 2021.5.26 | 1:15 | 47 | 11 | 27
49 | 2021.5.26 | 3:10 | 47 | 11 | 27
50 | 2021.5.26 | 5:40 | 47 | 11 | 27
51 | 2021.5.27 | 1:10 | 45 | 8 | 24
52 | 2021.5.27 | 3:00 | 45 | 10 | 24.5
53 | 2021.5.27 | 5:00 | 45 | 9 | 24
54 | 2021.5.29 | 9:20 | 47 | 9 | 25.5
55 | 2021.5.29 | 11:40 | 47 | 9 | 25.5
56 | 2021.5.29 | 13:00 | 47 | 10 | 26
57 | 2021.5.30 | 9:00 | 48 | 14 | 25
58 | 2021.5.30 | 12:00 | 48 | 14 | 25
59 | 2021.5.30 | 15:00 | 46 | 12 | 26.5
60 | 2021.5.30 | 15:50 | 46 | 12 | 26
61 | 2021.5.31 | 17:40 | 48 | 12 | 26
62 | 2021.5.31 | 20:30 | 48 | 11 | 26
63 | 2021.5.31 | 21:30 | 48 | 11 | 26
64 | 2021.5.31 | 23:00 | 48 | 11 | 26
65 | 2021.6.1 | 22:00 | 45 | 15 | 26
66 | 2021.6.3 | 1:30 | 47 | 13 | 26.5
67 | 2021.6.3 | 3:20 | 47 | 13 | 26.5
68 | 2021.6.3 | 5:10 | 45 | 12 | 26.5
69 | 2021.6.4 | 1:00 | 40 | 12 | 26
70 | 2021.6.4 | 3:20 | 42 | 12 | 26.5
71 | 2021.6.4 | 5:20 | 41 | 12 | 26
72 | 2021.6.4 | 7:00 | 45 | 10 | 26.5
73 | 2021.6.6 | 9:10 | 46 | 10 | 27
74 | 2021.6.6 | 12:25 | 46 | 10 | 25
75 | 2021.6.6 | 14:00 | 46 | 10 | 26
76 | 2021.6.6 | 15:10 | 46 | 10 | 26
77 | 2021.6.7 | 9:00 | 40 | 10 | 26
78 | 2021.6.7 | 12:00 | 40 | 10 | 26
79 | 2021.6.7 | 14:00 | 40 | 10 | 26
80 | 2021.6.7 | 16:00 | 40 | 10 | 27
81 | 2021.6.8 | 19:00 | 45 | 13 | 25
82 | 2021.6.8 | 21:00 | 45 | 13 | 25
83 | 2021.6.8 | 22:10 | 48 | 11 | 26
84 | 2021.6.9 | 16:50 | 46 | 29 | 26
85
86
87
88

## 液位车速和压力
批号 | 日期 | 时间 | 涂布槽液位 cm | 车速 m/h | 涂布辊压力 Mpa
[5 empty] | 传动侧 | 操作侧
1 | 2021.5.8 | 18:30 | 3 | 110 | 0.16 | 0.15
2 | 2021.5.8 | 20:00 | 3 | 112.4 | 0.16 | 0.15
3 | 2021.5.8 | 21:20 | 3 | 112.3 | 0.16 | 0.15
4 | 2021.5.10 | 1:00 | 2 | 106.4 | 0.15 | 0.15
5 | 2021.5.10 | 3:20 | 2 | 110 | 0.15 | 0.15
6 | 2021.5.10 | 4:50 | 3 | 110 | 0.15 | 0.15
7 | 2021.5.11 | 1:00 | 3 | 108 | 0.15 | 0.15
8 | 2021.5.11 | 3:30 | 3 | 108 | 0.15 | 0.15
9 | 2021.5.11 | 5:00 | 3 | 110 | 0.15 | 0.15
10 | 2021.5.13 | 9:00 | 2 | 106 | 0.15 | 0.15
11 | 2021.5.13 | 11:30 | 2 | 106 | 0.15 | 0.15
12 | 2021.5.13 | 13:30 | 3 | 106 | 0.15 | 0.15
13 | 2021.5.14 | 9:30 | 3 | 102 | 0.15 | 0.15
14 | 2021.5.14 | 11:30 | 3 | 105 | 0.15 | 0.15
15 | 2021.5.14 | 15:00 | 3 | 103 | 0.15 | 0.15
16 | 2021.5.15 | 17:00 | 3 | 106 | 0.14 | 0.14
17 | 2021.5.15 | 19:30 | 2 | 102 | 0.15 | 0.15
18 | 2021.5.15 | 21:40 | 2 | 108 | 0.15 | 0.15
19 | 2021.5.15 | 23:00 | 3 | 106 | 0.15 | 0.15
20 | 2021.5.16 | 17:30 | 2 | 105 | 0.15 | 0.15
21 | 2021.5.16 | 20:00 | 3 | 104 | 0.15 | 0.15
22 | 2021.5.16 | 22:00 | 3 | 105 | 0.15 | 0.15
23 | 2021.5.16 | 23:30 | 3 | 107 | 0.14 | 0.14
24 | 2021.5.18 | 1:00 | 3 | 108 | 0.15 | 0.15
25 | 2021.5.18 | 3:20 | 3 | 108 | 0.15 | 0.15
26 | 2021.5.18 | 5:45 | 3 | 109 | 0.15 | 0.15
27 | 2021.5.18 | 7:00 | 3 | 109 | 0.15 | 0.15
28 | 2021.5.19 | 0:50 | 3.5 | 107 | 0.14 | 0.14
29 | 2021.5.19 | 4:00 | 3 | 108 | 0.15 | 0.15
30 | 2021.5.19 | 5:20 | 3 | 109 | 0.15 | 0.15
31 | 2021.5.21 | 9:00 | 3 | 106 | 0.15 | 0.15
32 | 2021.5.21 | 10:00 | 2.5 | 105 | 0.15 | 0.15
33 | 2021.5.21 | 12:00 | 2.5 | 107 | 0.15 | 0.15
34 | 2021.5.21 | 13:30 | 2.5 | 106 | 0.15 | 0.15
35 | 2021.5.21 | 15:30 | 3 | 106 | 0.15 | 0.15
36 | 2021.5.22 | 9:00 | 2 | 111 | 0.15 | 0.15
37 | 2021.5.22 | 10:00 | 2 | 112 | 0.15 | 0.15
38 | 2021.5.22 | 12:30 | 2 | 112 | 0.15 | 0.15
39 | 2021.5.23 | 16:50 | 3 | 110 | 0.15 | 0.15
40 | 2021.5.23 | 19:00 | 3 | 111 | 0.15 | 0.15
41 | 2021.5.23 | 21:00 | 3 | 112 | 0.15 | 0.15
42 | 2021.5.23 | 22:30 | 3 | 112 | 0.15 | 0.15
43 | 2021.5.23 | 23:30 | 3 | 112 | 0.15 | 0.15
44 | 2021.5.24 | 17:00 | 2 | 110 | 0.17 | 0.17
45 | 2021.5.24 | 19:00 | 2 | 111 | 0.17 | 0.17
46 | 2021.5.24 | 21:30 | 3 | 111 | 0.15 | 0.15
47 | 2021.5.24 | 23:00 | 3 | 111 | 0.15 | 0.15
48 | 2021.5.26 | 1:15 | 3 | 110 | 0.15 | 0.15
49 | 2021.5.26 | 3:10 | 3 | 110 | 0.15 | 0.15
50 | 2021.5.26 | 5:40 | 3 | 109 | 0.15 | 0.15
51 | 2021.5.27 | 1:10 | 3 | 110 | 0.15 | 0.15
52 | 2021.5.27 | 3:00 | 3 | 112 | 0.15 | 0.15
53 | 2021.5.27 | 5:00 | 3 | 110 | 0.15 | 0.15
54 | 2021.5.29 | 9:20 | 3 | 110 | 0.15 | 0.15
55 | 2021.5.29 | 11:40 | 3 | 110 | 0.15 | 0.15
56 | 2021.5.29 | 13:00 | 3 | 112 | 0.15 | 0.15
57 | 2021.5.29 | 15:50 | 3 | 111 | 0.14 | 0.14
58 | 2021.5.30 | 9:00 | 3 | 112 | 0.15 | 0.15
59 | 2021.5.30 | 12:00 | 3 | 112 | 0.15 | 0.15
60 | 2021.5.30 | 15:00 | 3 | 112 | 0.15 | 0.15
61 | 2021.5.30 | 15:50 | 3 | 110 | 0.15 | 0.15
62 | 2021.5.31 | 20:30 | 3 | 108 | 0.15 | 0.15
63 | 2021.5.31 | 21:30 | 3 | 110 | 0.15 | 0.15
64 | 2021.5.31 | 23:00 | 3 | 110 | 0.15 | 0.15
65 | 2021.6.1 | 22:00 | 2 | 95 | 0.15 | 0.15
66 | 2021.6.3 | 1:30 | 3 | 100 | 0.15 | 0.15
67 | 2021.6.3 | 3:20 | 3 | 100 | 0.15 | 0.15
68 | 2021.6.3 | 5:10 | 3 | 100 | 0.15 | 0.15
69 | 2021.6.4 | 1:00 | 3 | 105 | 0.15 | 0.15
70 | 2021.6.4 | 3:20 | 3 | 105 | 0.15 | 0.15
71 | 2021.6.4 | 5:20 | 3 | 105 | 0.15 | 0.15
72 | 2021.6.6 | 9:10 | 2 | 106 | 0.15 | 0.15
73 | 2021.6.6 | 12:25 | 3 | 106 | 0.15 | 0.15
74 | 2021.6.6 | 14:00 | 3 | 106 | 0.15 | 0.15
75 | 2021.6.6 | 15:10 | 3 | 106 | 0.15 | 0.15
76 | 2021.6.7 | 9:00 | 3 | 110 | 0.15 | 0.15
77 | 2021.6.7 | 12:00 | 3 | 110 | 0.14 | 0.14
78 | 2021.6.7 | 14:00 | 3 | 110 | 0.14 | 0.14
79 | 2021.6.7 | 16:00 | 3 | 110 | 0.14 | 0.14
80 | 2021.6.8 | 19:00 | 3 | 110 | 0.15 | 0.15
81 | 2021.6.8 | 21:00 | 3 | 110 | 0.15 | 0.15
82 | 2021.6.8 | 22:10 | 3 | 110 | 0.15 | 0.15
83 | 2021.6.8 | 23:15 | 3 | 110 | 0.15 | 0.15
84 | 2021.6.9 | 16:50 | 1.5 | 110 | 0.17 | 0.17
85
86
87
88
89

## 薄片定量
批号 | 日期 | 时间 | 8组薄片定量均值 mm | 薄片定量实际值 mm
|  |  |  | 1 | 2 | 3 | 4 | 5 | 6 | 7 | 8
1 | 2021.5.8 | 18:30 | 99.5625 | 98.8 | 100.8 | 101 | 101.3 | 99.3 | 104 | 98.8 | 92.5
2 | 2021.5.8 | 20:00 | 98.9 | 96.8 | 100 | 100.5 | 102 | 98.5 | 103.8 | 96.8 | 92.8
3 | 2021.5.8 | 21:20 | 101.40625 | 101.75 | 102.75 | 102 | 103 | 100 | 106.5 | 100.75 | 94.5
4 | 2021.5.10 | 1:00 | 97.175 | 94 | 97.3 | 98.5 | 100 | 96.3 | 102.3 | 96.5 | 92.5
5 | 2021.5.10 | 3:20 | 97.425 | 93 | 97.3 | 99 | 101.3 | 98.5 | 97.5 | 98.3 | 94.5
6 | 2021.5.10 | 4:50 | 99.425 | 97.5 | 100 | 100.8 | 100.5 | 100.3 | 102.5 | 99.5 | 94.3
7 | 2021.5.11 | 1:00 | 98.15 | 96.3 | 98.5 | 100 | 100 | 95.8 | 103.3 | 96.3 | 95
8 | 2021.5.11 | 3:30 | 97.375 | 96.3 | 99 | 98.8 | 98.3 | 96.3 | 102.5 | 95 | 92.8
9 | 2021.5.11 | 5:00 | 99.3 | 98.5 | 99.5 | 99.8 | 100.5 | 98.8 | 99 | 99 | 99.3
10 | 2021.5.13 | 9:00 | 99.0125 | 95.8 | 101.3 | 94.8 | 93.3 | 101.8 | 99.3 | 102.3 | 103.5
11 | 2021.5.13 | 11:30 | 99.5625 | 97.8 | 101.5 | 102.3 | 102.3 | 94.5 | 98.3 | 99 | 100.8
12 | 2021.5.13 | 13:30 | 98.725 | 102 | 102 | 101 | 102.3 | 94.5 | 100.5 | 92.5 | 95
13 | 2021.5.14 | 9:30 | 99.55 | 100 | 101.3 | 104.8 | 105 | 96.8 | 99.5 | 93.5 | 95.5
14 | 2021.5.14 | 11:30 | 97.275 | 102 | 101.8 | 102.8 | 99.5 | 91.3 | 96.8 | 91.5 | 92.5
15 | 2021.5.14 | 15:00 | 98.2625 | 96.3 | 103.5 | 105.8 | 101.3 | 93.8 | 96.3 | 97.3 | 91.8
16 | 2021.5.15 | 17:00 | 101.45 | 103 | 103.8 | 105.8 | 104.3 | 98.8 | 103.3 | 97.3 | 95.3
17 | 2021.5.15 | 19:30 | 97.5375 | 100.8 | 103.8 | 103 | 102.3 | 93.8 | 97.5 | 91.3 | 87.8
18 | 2021.5.15 | 21:40 | 97.2875 | 100.5 | 101.3 | 101.8 | 99.3 | 93.8 | 97.3 | 91.3 | 93
19 | 2021.5.15 | 23:00 | 98.175 | 100 | 101.8 | 102.5 | 102.3 | 94.5 | 98.8 | 93 | 92.5
20 | 2021.5.16 | 17:30 | 99.6625 | 101.8 | 104 | 105.8 | 105.8 | 92.8 | 102.3 | 93 | 91.8
21 | 2021.5.16 | 20:00 | 99.95 | 98.3 | 101.5 | 102.8 | 102.5 | 99 | 102.5 | 97.5 | 95.5
22 | 2021.5.16 | 22:00 | 102.5 | 107.5 | 107.3 | 106.8 | 104.3 | 97.3 | 103 | 96 | 97.8
23 | 2021.5.16 | 23:30 | 104.05 | 109.8 | 109.8 | 108.5 | 106.5 | 98.5 | 103.3 | 96 | 100
24 | 2021.5.18 | 1:00 | 97.8625 | 95.3 | 98.5 | 101.5 | 102 | 93.5 | 99.5 | 94.8 | 97.8
25 | 2021.5.18 | 3:20 | 97.975 | 101.8 | 103 | 102.5 | 99.8 | 94.8 | 100.8 | 93.3 | 87.8
26 | 2021.5.18 | 5:45 | 100.1125 | 104 | 105 | 102.5 | 104.5 | 95.8 | 102.8 | 95.3 | 91
27 | 2021.5.18 | 7:00 | 99.5375 | 102.5 | 103.8 | 102.5 | 100 | 97.5 | 100 | 97.5 | 92.5
28 | 2021.5.19 | 0:50 | 100.125 | 102 | 104.3 | 104.8 | 104.3 | 94.3 | 102.5 | 96.5 | 92.3
29 | 2021.5.19 | 4:00 | 100.5125 | 103.8 | 106.5 | 106.3 | 102.8 | 93.3 | 100.3 | 96.8 | 94.3
30 | 2021.5.19 | 5:20 | 99.7875 | 102.5 | 104 | 104.5 | 100 | 97.3 | 98 | 95.5 | 96.5
31 | 2021.5.21 | 9:00 | 100.7375 | 102.5 | 102 | 102.5 | 104.5 | 99.3 | 106.3 | 96.3 | 92.5
32 | 2021.5.21 | 10:00 | 100.55 | 101.5 | 102 | 103 | 101.8 | 98 | 101.3 | 102 | 94.8
33 | 2021.5.21 | 12:00 | 97.1125 | 103.5 | 102.5 | 100 | 95.5 | 94.8 | 98.5 | 93.3 | 88.8
34 | 2021.5.21 | 13:30 | 97.65 | 97.5 | 99.8 | 99.8 | 99 | 97.3 | 100.5 | 94.8 | 92.5
35 | 2021.5.21 | 15:30 | 99.175 | 100 | 101.5 | 103 | 96.3 | 102.5 | 96.5 | 94.3 | 99.3
36 | 2021.5.22 | 9:00 | 97.525 | 102.3 | 104 | 105.5 | 103.5 | 92.5 | 95.8 | 89.3 | 87.3
37 | 2021.5.22 | 10:00 | 98.675 | 96.8 | 102 | 102.5 | 96.8 | 96.5 | 100 | 98.3 | 96.5
38 | 2021.5.22 | 12:30 | 96.725 | 98.5 | 101 | 96.5 | 95.5 | 92.5 | 96.5 | 96.5 | 96.8
39 | 2021.5.23 | 16:50 | 98.9 | 98.5 | 101.5 | 101.3 | 101.8 | 96.5 | 102.8 | 94.8 | 94
40 | 2021.5.23 | 19:00 | 99.4375 | 100.8 | 103 | 101.5 | 100.3 | 95.3 | 100.8 | 98.5 | 95.3
41 | 2021.5.23 | 21:00 | 99.6875 | 103.3 | 104.8 | 100.8 | 102.5 | 95.3 | 101 | 95 | 94.8
42 | 2021.5.23 | 22:30 | 99.7875 | 101.3 | 102.8 | 101.8 | 102.5 | 97.3 | 100.8 | 95.3 | 96.5
43 | 2021.5.23 | 23:30 | 100.0625 | 98.3 | 102.3 | 103.5 | 104.3 | 97.8 | 104 | 95.8 | 94.5
44 | 2021.5.24 | 17:00 | 95.2125 | 94 | 96.8 | 96.3 | 97.5 | 95.5 | 99 | 92.3 | 90.3
45 | 2021.5.24 | 19:00 | 97.65 | 95.3 | 99 | 98 | 97.5 | 98.3 | 101.3 | 97 | 94.8
46 | 2021.5.24 | 21:30 | 99.1625 | 100.8 | 102.3 | 101.3 | 102 | 95.3 | 98.5 | 97.8 | 95.3
47 | 2021.5.24 | 23:00 | 99.9375 | 101.3 | 103.8 | 100.5 | 102.8 | 97 | 99 | 101.3 | 93.8
48 | 2021.5.26 | 1:15 | 99.9875 | 98.8 | 100.5 | 100.3 | 99 | 99.5 | 103.5 | 99.8 | 98.5
49 | 2021.5.26 | 3:10 | 99.8375 | 99 | 103 | 100.5 | 99 | 99.8 | 101.3 | 101.3 | 94.8
50 | 2021.5.26 | 5:40 | 100.15 | 101.8 | 100.5 | 106 | 101.3 | 97.3 | 99.3 | 97 | 98
51 | 2021.5.27 | 1:10 | 101.5125 | 101 | 103.5 | 103.5 | 105.8 | 97.5 | 103.3 | 100.5 | 97
52 | 2021.5.27 | 3:00 | 95.975 | 96.8 | 98.8 | 99.3 | 97.3 | 92.8 | 98.5 | 93.3 | 91
53 | 2021.5.27 | 5:00 | 96.4 | 99 | 98 | 98.8 | 100.5 | 93.8 | 94.3 | 94.3 | 92.5
54 | 2021.5.29 | 9:20 | 101.4375 | 100.5 | 104.8 | 105.8 | 101 | 98.8 | 106.5 | 97.8 | 96.3
55 | 2021.5.29 | 11:40 | 98.425 | 98.8 | 103 | 100 | 100 | 97.5 | 98 | 95.8 | 94.3
56 | 2021.5.29 | 13:00 | 97.7125 | 96 | 98.8 | 98.3 | 98.3 | 94.3 | 99 | 99 | 98
57 | 2021.5.29 | 15:50 | 99.9875 | 99.5 | 99.5 | 101.3 | 101.3 | 97.8 | 100.5 | 100 | 100
58 | 2021.5.30 | 9:00 | 99.45 | 100 | 103.8 | 102.5 | 101.5 | 97.4 | 101.3 | 95.8 | 93.3
59 | 2021.5.30 | 12:00 | 96.2625 | 96.3 | 98.3 | 99.5 | 100.5 | 94.5 | 99.5 | 93 | 88.5
60 | 2021.5.30 | 15:00 | 100.1625 | 102.5 | 102.5 | 102.5 | 102.5 | 97.5 | 103.5 | 97.3 | 93
61 | 2021.5.30 | 15:50 | 100.075 | 98 | 103.5 | 102.5 | 102.5 | 98.5 | 105 | 97.3 | 93.3
62 | 2021.5.31 | 17:40 | 100.775 | 99.8 | 102.3 | 102 | 101 | 99.8 | 103.5 | 99.8 | 98
63 | 2021.5.31 | 20:30 | 100.25 | 99.8 | 102.3 | 102.8 | 104 | 99.3 | 102.5 | 96.5 | 94.8
64 | 2021.5.31 | 21:30 | 98.4625 | 94.8 | 99 | 101.3 | 102.5 | 97.5 | 104 | 96.3 | 92.3
65 | 2021.5.31 | 23:00 | 101.0875 | 100.5 | 101.3 | 104.3 | 103.8 | 99.5 | 106.3 | 98 | 95
66 | 2021.6.1 | 22:00 | 95.825 | 92.8 | 95.5 | 97.5 | 98.3 | 93 | 97 | 93 | 99.5
67 | 2021.6.3 | 1:30 | 102.2375 | 102.5 | 105.5 | 105.8 | 106.8 | 100 | 107.3 | 97.5 | 92.5
68 | 2021.6.3 | 3:20 | 100.2125 | 99.5 | 104.8 | 105.8 | 103.8 | 97.3 | 104 | 95.5 | 91
69 | 2021.6.3 | 5:10 | 99.6875 | 98.5 | 103.3 | 104.3 | 101.8 | 96.3 | 104.3 | 95.5 | 93.5
70 | 2021.6.4 | 1:00 | 100.8375 | 100 | 103.5 | 104.8 | 103 | 97.8 | 105.3 | 96.8 | 95.5
71 | 2021.6.4 | 3:20 | 100.15 | 101.3 | 102.8 | 105.5 | 100.5 | 96.3 | 101.5 | 97.8 | 95.5
72 | 2021.6.4 | 5:20 | 100.725 | 101.8 | 105.3 | 103.8 | 101.8 | 98 | 105 | 97.8 | 92.3
73 | 2021.6.4 | 7:00 | 100.175 | 98.5 | 103.5 | 104.3 | 104 | 97.8 | 105 | 93.8 | 94.5
74 | 2021.6.6 | 9:10 | 101.625 | 97.3 | 104 | 106.3 | 102.8 | 100 | 105.5 | 100.3 | 96.8
75 | 2021.6.6 | 12:25 | 98.5 | 95.3 | 100.5 | 102 | 102.3 | 97.8 | 101.8 | 96 | 92.3
76 | 2021.6.6 | 14:00 | 99.6625 | 96.5 | 100.8 | 102.3 | 105.3 | 97.8 | 105.3 | 97 | 92.3
77 | 2021.6.6 | 15:10 | 102.85 | 102.5 | 105.8 | 106.8 | 109.8 | 99 | 105.8 | 98.3 | 94.8
78 | 2021.6.7 | 9:00 | 102.8375 | 102.3 | 105.3 | 108.3 | 108.3 | 99.5 | 105.5 | 99 | 94.5
79 | 2021.6.7 | 14:00 | 104.7125 | 103.3 | 108.8 | 109 | 110.8 | 100.3 | 105 | 101.5 | 99
80 | 2021.6.7 | 16:00 | 105.525 | 100.3 | 107.8 | 110.8 | 107.8 | 103 | 111 | 103 | 100.5
81 | 2021.6.8 | 19:00 | 98.0625 | 97.4 | 97.8 | 101 | 101.5 | 96 | 102 | 96 | 92.8
82 | 2021.6.8 | 21:00 | 95.5875 | 90 | 95.5 | 98.8 | 94 | 101.3 | 99.3 | 95.8 | 90
83 | 2021.6.8 | 22:10 | 100.6875 | 96 | 101 | 103.8 | 104.8 | 99.3 | 106.8 | 99 | 94.8
84 | 2021.6.8 | 23:15 | 103.825 | 101.8 | 104.5 | 106.8 | 115 | 99.5 | 108 | 100 | 95
85 | 2021.6.9 | 16:50 | 100.9 | 99.8 | 102.5 | 104.5 | 104 | 98.8 | 104.3 | 98.8 | 94.5
86
87
88
89
90
91
92
93
94

## 涂布量
批号 | 日期 | 时间 | 8组涂布量均值g/m2 | 涂布量实际值g/m2
|  |  |  | 1 | 2 | 3 | 4 | 5 | 6 | 7 | 8
1 | 2021.5.8 | 18:30 | 35.825 | 35.5 | 36 | 39 | 39 | 33.3 | 39 | 33.8 | 31
2 | 2021.5.8 | 20:00 | 34.925 | 33.5 | 34.8 | 36.5 | 38.3 | 33.3 | 37 | 33 | 33
3 | 2021.5.8 | 21:20 | 35.28125 | 38 | 35.75 | 38 | 39.5 | 31 | 38 | 32.75 | 29.25
4 | 2021.5.10 | 1:00 | 33.8875 | 31.8 | 32.8 | 36.3 | 39.3 | 31.8 | 37 | 31.8 | 30.3
5 | 2021.5.10 | 3:20 | 33.8875 | 30.5 | 32.3 | 35.8 | 39.3 | 34.8 | 32.8 | 32.8 | 32.8
6 | 2021.5.10 | 4:50 | 36.2375 | 34.8 | 35.5 | 38.5 | 39.8 | 35.5 | 37.5 | 35 | 33.3
7 | 2021.5.11 | 1:00 | 35.4 | 34.3 | 35.5 | 38.3 | 39.3 | 31 | 38 | 33 | 33.8
8 | 2021.5.11 | 3:30 | 34.9875 | 34.5 | 34.8 | 36.8 | 37.5 | 32.5 | 38.5 | 32.8 | 32.5
9 | 2021.5.11 | 5:00 | 35.8 | 36 | 34.8 | 37 | 39.3 | 34.5 | 32.5 | 34.8 | 37.5
10 | 2021.5.13 | 9:00 | 34.025 | 32.5 | 36.3 | 30.8 | 30.5 | 35.8 | 32.8 | 36 | 37.5
11 | 2021.5.13 | 11:30 | 33.0875 | 31.5 | 32.8 | 35 | 36 | 29.5 | 33.3 | 32.8 | 33.8
12 | 2021.5.13 | 13:30 | 35.3625 | 37.8 | 36.5 | 36.5 | 39 | 30.8 | 37.3 | 32 | 33
13 | 2021.5.14 | 9:30 | 36.2 | 36.3 | 35.8 | 39.8 | 40 | 36.8 | 36.8 | 31.8 | 32.3
14 | 2021.5.14 | 11:30 | 33.9875 | 39.5 | 37.8 | 38 | 35.5 | 29.8 | 32.8 | 30 | 28.5
15 | 2021.5.14 | 15:00 | 34.4375 | 32 | 36.5 | 40.3 | 35 | 31.3 | 33.8 | 37.3 | 29.3
16 | 2021.5.15 | 17:00 | 37.425 | 40 | 38.8 | 40 | 39 | 34.5 | 40.3 | 34 | 32.8
17 | 2021.5.15 | 19:30 | 33.9 | 37.5 | 37.3 | 36 | 37 | 30.8 | 36 | 30.8 | 25.8
18 | 2021.5.15 | 21:40 | 33.675 | 36.3 | 34.5 | 34.5 | 35.3 | 31 | 35.5 | 30.5 | 31.8
19 | 2021.5.15 | 23:00 | 35.55 | 36.5 | 36.8 | 37.8 | 38.5 | 32.5 | 38 | 33 | 31.3
20 | 2021.5.16 | 17:30 | 36.475 | 37.8 | 39.5 | 40 | 42 | 30.5 | 39.5 | 32.5 | 30
21 | 2021.5.16 | 20:00 | 36.3875 | 34.3 | 35.8 | 36 | 39 | 36.5 | 39.5 | 36.5 | 33.5
22 | 2021.5.16 | 22:00 | 36.125 | 39.8 | 39.3 | 37.3 | 38.5 | 32 | 37 | 31.8 | 33.3
23 | 2021.5.16 | 23:30 | 37.225 | 44.3 | 40.3 | 38.8 | 39.3 | 31.8 | 35.8 | 32 | 35.5
24 | 2021.5.18 | 1:00 | 34.55 | 32.8 | 34 | 36 | 39 | 31.5 | 35.8 | 32.8 | 34.5
25 | 2021.5.18 | 3:20 | 34.6125 | 37.3 | 37.3 | 36 | 36 | 32.5 | 36.8 | 32.5 | 28.5
26 | 2021.5.18 | 5:45 | 36.575 | 39.5 | 39.8 | 35.5 | 41.5 | 33.3 | 38.5 | 33.5 | 31
27 | 2021.5.18 | 7:00 | 35.325 | 37.5 | 37.5 | 35 | 36.3 | 35 | 35 | 33.8 | 32.5
28 | 2021.5.19 | 0:50 | 37.5375 | 38.8 | 39.3 | 40 | 43.3 | 33.8 | 40.8 | 33.5 | 30.8
29 | 2021.5.19 | 4:00 | 36.65 | 39.5 | 40.8 | 41 | 40.3 | 30.5 | 37.8 | 31.8 | 31.5
30 | 2021.5.19 | 5:20 | 36.15 | 38.8 | 37.5 | 39 | 37.3 | 35 | 35.5 | 31.8 | 34.3
31 | 2021.5.21 | 9:00 | 37.9 | 39.5 | 36.5 | 37.3 | 43.5 | 35.3 | 43 | 35.3 | 32.8
32 | 2021.5.21 | 10:00 | 36.4 | 37.5 | 36 | 38.3 | 39.5 | 31.8 | 37.3 | 36 | 34.8
33 | 2021.5.21 | 12:00 | 34.5125 | 40.8 | 38.3 | 36.3 | 35.3 | 29.8 | 35.5 | 32.8 | 27.3
34 | 2021.5.21 | 13:30 | 34.1 | 33.5 | 33.5 | 34.8 | 37.3 | 32.3 | 37.3 | 32.3 | 31.8
35 | 2021.5.21 | 15:30 | 35.9 | 37.5 | 36.3 | 38 | 39.5 | 30.8 | 38.5 | 33.8 | 32.8
36 | 2021.5.22 | 9:00 | 34.5875 | 39.3 | 38.5 | 42.3 | 43.8 | 27.8 | 33 | 27 | 25
37 | 2021.5.22 | 10:00 | 34.1875 | 32.5 | 35 | 37.8 | 35.5 | 30.8 | 35.8 | 34.3 | 31.8
38 | 2021.5.22 | 12:30 | 33.0125 | 35 | 34.3 | 32.5 | 34.5 | 26.3 | 34.5 | 34 | 33
39 | 2021.5.23 | 16:50 | 37.375 | 38 | 38.5 | 39.3 | 42 | 34.3 | 42.8 | 32.8 | 31.3
40 | 2021.5.23 | 19:00 | 35.875 | 38 | 36.8 | 37.3 | 39.3 | 31 | 37.5 | 34.8 | 32.3
41 | 2021.5.23 | 21:00 | 38.375 | 42.3 | 41.3 | 38.5 | 42.5 | 32.8 | 40.8 | 34 | 34.8
42 | 2021.5.23 | 22:30 | 35.125 | 38 | 34.8 | 36.3 | 39.3 | 32 | 35.8 | 31.5 | 33.3
43 | 2021.5.23 | 23:30 | 36.25 | 34.8 | 35.8 | 39.3 | 42.3 | 32.5 | 41.5 | 32.3 | 31.5
44 | 2021.5.24 | 17:00 | 32.2375 | 31 | 31 | 32.8 | 35.8 | 31 | 35.5 | 31.3 | 29.5
45 | 2021.5.24 | 19:00 | 33.4625 | 31.3 | 32 | 34.3 | 35 | 32.5 | 36.3 | 34.3 | 32
46 | 2021.5.24 | 21:30 | 35.6 | 38.8 | 37.3 | 37.3 | 40.3 | 29.5 | 33 | 35.8 | 32.8
47 | 2021.5.24 | 23:00 | 35.4 | 37.5 | 37.3 | 36.5 | 41 | 31 | 33.8 | 35.8 | 30.3
48 | 2021.5.26 | 1:15 | 37.775 | 38.3 | 38.5 | 38.3 | 37.3 | 36 | 41.3 | 35.5 | 37
49 | 2021.5.26 | 3:10 | 35.8125 | 37 | 40.3 | 36 | 35.3 | 34.8 | 36.3 | 35 | 31.8
50 | 2021.5.26 | 5:40 | 34.9875 | 38.8 | 35.3 | 40.5 | 37 | 30.3 | 34 | 31 | 33
51 | 2021.5.27 | 1:10 | 37.8375 | 39 | 39.5 | 38.5 | 41.3 | 32.8 | 39 | 36.3 | 36.3
52 | 2021.5.27 | 3:00 | 34.2 | 36.5 | 36.5 | 37.5 | 34.8 | 30.5 | 36 | 30.3 | 31.5
53 | 2021.5.27 | 5:00 | 33.3625 | 37.5 | 35.3 | 35.5 | 37.5 | 29.5 | 29.8 | 30 | 31.8
54 | 2021.5.29 | 9:20 | 37.4375 | 37.8 | 40.5 | 42 | 36.5 | 36.3 | 40.8 | 33.3 | 32.3
55 | 2021.5.29 | 11:40 | 34.8 | 37 | 39.5 | 36.8 | 35 | 33.3 | 35.8 | 29.5 | 31.5
56 | 2021.5.29 | 13:00 | 34.125 | 33.5 | 35.3 | 36 | 34.3 | 30.3 | 36.5 | 32.8 | 34.3
57 | 2021.5.29 | 15:50 | 35.9875 | 37 | 35.5 | 38 | 36.5 | 32.8 | 36.8 | 34.5 | 36.8
58 | 2021.5.30 | 9:00 | 35.2625 | 37.5 | 39.8 | 37.5 | 36.3 | 32.6 | 36.3 | 31.3 | 30.8
59 | 2021.5.30 | 12:00 | 33.3625 | 35 | 34.5 | 35.8 | 36.3 | 31 | 36 | 30.5 | 27.8
60 | 2021.5.30 | 15:00 | 36.3 | 40.8 | 38.5 | 38 | 37.5 | 32.5 | 38.8 | 33 | 31.3
61 | 2021.5.30 | 15:50 | 35.975 | 35.5 | 40 | 38 | 36.5 | 33.5 | 40 | 32.8 | 31.5
62 | 2021.5.31 | 17:40 | 36.9 | 37.8 | 38 | 37.5 | 36.8 | 34.5 | 37.8 | 36.5 | 36.3
63 | 2021.5.31 | 20:30 | 36.6875 | 37.8 | 38.3 | 38.3 | 39.8 | 34 | 37.3 | 33.2 | 34.8
64 | 2021.5.31 | 21:30 | 35.1875 | 33.8 | 35.8 | 37 | 38.5 | 32.8 | 39.3 | 33.8 | 30.5
65 | 2021.5.31 | 23:00 | 37.2625 | 38.3 | 37 | 38.3 | 39 | 34.5 | 42.5 | 35.5 | 33
66 | 2021.6.1 | 22:00 | 33.275 | 32 | 33.5 | 34.8 | 37.3 | 29.5 | 35 | 30.8 | 33.3
67 | 2021.6.3 | 1:30 | 38.225 | 37.5 | 39.3 | 39.8 | 43.8 | 34.8 | 41.3 | 35 | 34.3
68 | 2021.6.3 | 3:20 | 36.1875 | 36.3 | 39.8 | 40.3 | 40 | 32.5 | 38.3 | 32.3 | 30
69 | 2021.6.3 | 5:10 | 35.675 | 34.8 | 37.5 | 38.5 | 37.8 | 32 | 39.5 | 33 | 32.3
70 | 2021.6.4 | 1:00 | 36.65 | 37.3 | 38.3 | 38.5 | 38 | 34 | 40.8 | 33.3 | 33
71 | 2021.6.4 | 3:20 | 36.675 | 38 | 36.3 | 40 | 37 | 32 | 39.5 | 35.3 | 35.3
72 | 2021.6.4 | 5:20 | 36.8375 | 38.5 | 39.3 | 36.3 | 39 | 34.3 | 42.5 | 34.5 | 30.3
73 | 2021.6.4 | 7:00 | 35.0875 | 32.8 | 38 | 39.3 | 39 | 32.8 | 39.8 | 29 | 30
74 | 2021.6.6 | 9:10 | 37.8125 | 35.3 | 41 | 41.8 | 38.3 | 35.3 | 41.8 | 35.5 | 33.5
75 | 2021.6.6 | 12:25 | 34.0875 | 33.3 | 35.5 | 37 | 37 | 33.3 | 36.8 | 31.3 | 28.5
76 | 2021.6.6 | 14:00 | 35.6125 | 34.3 | 37 | 36.8 | 40.3 | 33 | 41 | 33 | 29.5
77 | 2021.6.6 | 15:10 | 35.5875 | 37.8 | 40.3 | 37 | 40.8 | 30.5 | 38.5 | 31.3 | 28.5
78 | 2021.6.7 | 9:00 | 35.0875 | 38 | 38.3 | 39.5 | 40.3 | 31 | 37 | 29.8 | 26.8
79 | 2021.6.7 | 12:00 | 37.375 | 35.8 | 38.3 | 38.3 | 42.5 | 33.8 | 41.5 | 34.8 | 34
80 | 2021.6.7 | 14:00 | 37.575 | 39.5 | 43.3 | 39 | 44.3 | 30.5 | 38.5 | 31.5 | 34
81 | 2021.6.7 | 16:00 | 38.5875 | 36.3 | 41.5 | 43.8 | 40.3 | 34.3 | 43.5 | 35 | 34
82 | 2021.6.8 | 19:00 | 34.575 | 33.8 | 35 | 37 | 38 | 32.5 | 37.8 | 32 | 30.5
83 | 2021.6.8 | 21:00 | 33.2125 | 30.5 | 34.3 | 35 | 31.8 | 37.5 | 36.3 | 32 | 28.3
84 | 2021.6.8 | 22:10 | 35.4625 | 34 | 36.8 | 37.5 | 38.5 | 33.8 | 40.3 | 32.5 | 30.3
85 | 2021.6.8 | 23:15 | 39.025 | 39.8 | 40.3 | 40.8 | 49.3 | 34 | 44 | 33 | 31
86 | 2021.6.9 | 16:50 | 33.05 | 34 | 34.5 | 34.8 | 36.5 | 31.8 | 35.3 | 30 | 27.5
87
88
89
90
91
92
93
94
95
96
97
98

## 涂布率
批号 | 日期 | 时间 | 8组涂布率均值% | 涂布率实际值%
|  |  |  | 1 | 2 | 3 | 4 | 5 | 6 | 7 | 8
1 | 2021.5.8 | 18:30 | 35.925 | 35.9 | 35.7 | 38.6 | 38.5 | 33.5 | 37.5 | 34.2 | 33.5
2 | 2021.5.8 | 20:00 | 35.3 | 34.6 | 34.8 | 36.3 | 37.5 | 33.8 | 35.7 | 34.1 | 35.6
3 | 2021.5.8 | 21:20 | 34.73542 | 37.34644 | 34.79319 | 37.2549 | 38.34951 | 31 | 35.68075 | 32.5062 | 30.95238
4 | 2021.5.10 | 1:00 | 34.8 | 33.8 | 33.7 | 36.8 | 39.3 | 33 | 36.2 | 32.9 | 32.7
5 | 2021.5.10 | 3:20 | 34.725 | 32.8 | 33.2 | 36.1 | 38.8 | 35.3 | 33.6 | 33.3 | 34.7
6 | 2021.5.10 | 4:50 | 36.425 | 35.6 | 35.5 | 38.2 | 39.6 | 35.4 | 36.6 | 35.2 | 35.3
7 | 2021.5.11 | 1:00 | 36.025 | 35.6 | 36 | 38.3 | 39.3 | 32.4 | 36.8 | 34.3 | 35.5
8 | 2021.5.11 | 3:30 | 35.9 | 35.8 | 35.1 | 37.2 | 38.2 | 33.8 | 37.6 | 34.5 | 35
9 | 2021.5.11 | 5:00 | 36.025 | 36.5 | 34.9 | 37.1 | 39.1 | 34.9 | 32.8 | 35.1 | 37.8
10 | 2021.5.13 | 9:00 | 34.3 | 33.9 | 35.8 | 32.5 | 32.7 | 35.1 | 33 | 35.2 | 36.2
11 | 2021.5.13 | 11:30 | 33.1875 | 32.2 | 32.3 | 34.2 | 35.2 | 31.2 | 33.8 | 33.1 | 33.5
12 | 2021.5.13 | 13:30 | 35.7375 | 37 | 35.8 | 36.1 | 38.1 | 32.5 | 37.1 | 34.6 | 34.7
13 | 2021.5.14 | 9:30 | 36.2875 | 36.3 | 35.3 | 37.9 | 38.1 | 38 | 36.9 | 34 | 33.8
14 | 2021.5.14 | 11:30 | 34.825 | 38.7 | 37.1 | 37 | 35.7 | 32.6 | 33.9 | 32.8 | 30.8
15 | 2021.5.14 | 15:00 | 34.975 | 33.2 | 35.3 | 38.1 | 34.6 | 33.3 | 35.1 | 38.3 | 31.9
16 | 2021.5.15 | 17:00 | 36.825 | 38.8 | 37.3 | 37.8 | 37.4 | 34.9 | 39 | 35 | 34.4
17 | 2021.5.15 | 19:30 | 34.625 | 37.2 | 35.9 | 35 | 36.2 | 32.8 | 36.9 | 33.7 | 29.3
18 | 2021.5.15 | 21:40 | 34.5875 | 36.1 | 34.1 | 33.9 | 35.5 | 33.1 | 36.5 | 33.4 | 34.1
19 | 2021.5.15 | 23:00 | 36.1625 | 36.5 | 36.1 | 36.8 | 37.7 | 34.4 | 38.5 | 35.5 | 33.8
20 | 2021.5.16 | 17:30 | 36.4625 | 37.1 | 38 | 37.8 | 39.7 | 32.9 | 38.6 | 34.9 | 32.7
21 | 2021.5.16 | 20:00 | 36.375 | 34.9 | 35.2 | 35 | 38 | 36.9 | 38.5 | 37.4 | 35.1
22 | 2021.5.16 | 22:00 | 35.1625 | 37 | 36.6 | 34.9 | 36.9 | 32.9 | 35.9 | 33.1 | 34
23 | 2021.5.16 | 23:30 | 35.65 | 40.3 | 36.7 | 35.7 | 36.9 | 32.2 | 34.6 | 33.3 | 35.5
24 | 2021.5.18 | 1:00 | 35.2625 | 34.4 | 34.5 | 35.5 | 38.2 | 33.7 | 35.9 | 34.6 | 35.3
25 | 2021.5.18 | 3:20 | 35.275 | 36.6 | 36.2 | 35.1 | 36.1 | 34.3 | 36.5 | 34.9 | 32.5
26 | 2021.5.18 | 5:45 | 36.4625 | 38 | 37.9 | 34.6 | 39.7 | 34.7 | 37.5 | 35.2 | 34.1
27 | 2021.5.18 | 7:00 | 35.4625 | 36.6 | 36.1 | 34.1 | 36.3 | 35.9 | 35 | 34.6 | 35.1
28 | 2021.5.19 | 0:50 | 37.3625 | 38 | 37.6 | 38.2 | 41.5 | 35.8 | 39.8 | 34.7 | 33.3
29 | 2021.5.19 | 4:00 | 36.35 | 38.1 | 38.3 | 38.6 | 39.2 | 32.7 | 37.7 | 32.8 | 33.4
30 | 2021.5.19 | 5:20 | 36.175 | 37.8 | 36.1 | 37.3 | 37.3 | 36 | 36.2 | 33.2 | 35.5
31 | 2021.5.21 | 9:00 | 37.525 | 38.5 | 35.8 | 36.3 | 41.6 | 35.5 | 40.5 | 36.6 | 35.4
32 | 2021.5.21 | 10:00 | 36.1625 | 36.9 | 35.3 | 37.1 | 38.8 | 32.4 | 36.8 | 35.3 | 36.7
33 | 2021.5.21 | 12:00 | 35.3875 | 39.4 | 37.3 | 36.3 | 36.9 | 31.4 | 36 | 35.1 | 30.7
34 | 2021.5.21 | 13:30 | 34.875 | 34.4 | 33.6 | 34.8 | 37.6 | 33.2 | 37.1 | 34 | 34.3
35 | 2021.5.21 | 15:30 | 36.1 | 37.5 | 35.7 | 36.9 | 39.5 | 31.9 | 37.6 | 35 | 34.7
36 | 2021.5.22 | 9:00 | 35.15 | 38.4 | 37 | 40 | 42.3 | 30 | 34.5 | 30.3 | 28.7
37 | 2021.5.22 | 10:00 | 34.6125 | 33.6 | 34.3 | 36.8 | 36.7 | 31.9 | 35.8 | 34.9 | 32.9
38 | 2021.5.22 | 12:30 | 34.0875 | 35.5 | 33.9 | 33.7 | 36.1 | 28.4 | 35.8 | 35.2 | 34.1
39 | 2021.5.23 | 16:50 | 37.6875 | 38.6 | 37.9 | 38.8 | 41.3 | 35.5 | 41.6 | 34.6 | 33.2
40 | 2021.5.23 | 19:00 | 36.025 | 37.7 | 35.7 | 36.7 | 39.2 | 32.5 | 37.2 | 35.3 | 33.9
41 | 2021.5.23 | 21:00 | 38.4 | 40.9 | 39.4 | 38.2 | 41.5 | 34.4 | 40.3 | 35.8 | 36.7
42 | 2021.5.23 | 22:30 | 35.15 | 37.5 | 33.8 | 35.6 | 38.3 | 32.9 | 35.5 | 33.1 | 34.5
43 | 2021.5.23 | 23:30 | 36.1125 | 35.4 | 35 | 37.9 | 40.5 | 33.2 | 39.9 | 33.7 | 33.3
44 | 2021.5.24 | 17:00 | 33.8375 | 33 | 32 | 34 | 36.7 | 32.5 | 35.9 | 33.9 | 32.7
45 | 2021.5.24 | 19:00 | 34.2375 | 32.8 | 32.3 | 34.9 | 35.9 | 33.1 | 35.8 | 35.3 | 33.8
46 | 2021.5.24 | 21:30 | 35.8375 | 38.5 | 36.4 | 36.8 | 39.5 | 31 | 33.5 | 36.6 | 34.4
47 | 2021.5.24 | 23:00 | 35.35 | 37 | 35.9 | 36.3 | 39.9 | 32 | 34.1 | 35.3 | 32.3
48 | 2021.5.26 | 1:15 | 37.7625 | 38.7 | 38.3 | 38.2 | 37.6 | 36.2 | 39.9 | 35.6 | 37.6
49 | 2021.5.26 | 3:10 | 35.825 | 37.4 | 39.1 | 35.8 | 35.6 | 34.8 | 35.8 | 34.6 | 33.5
50 | 2021.5.26 | 5:40 | 34.875 | 38.1 | 35.1 | 38.2 | 36.5 | 31.1 | 34.3 | 32 | 33.7
51 | 2021.5.27 | 1:10 | 37.2375 | 38.6 | 38.2 | 37.2 | 39 | 33.6 | 37.8 | 36.1 | 37.4
52 | 2021.5.27 | 3:00 | 35.575 | 37.7 | 37 | 37.8 | 35.7 | 32.9 | 36.5 | 32.4 | 34.6
53 | 2021.5.27 | 5:00 | 34.5375 | 37.9 | 36 | 35.9 | 37.3 | 31.5 | 31.6 | 31.8 | 34.3
54 | 2021.5.29 | 9:20 | 36.825 | 37.6 | 38.7 | 39.7 | 36.1 | 36.7 | 38.3 | 34 | 33.5
55 | 2021.5.29 | 11:40 | 35.3 | 37.5 | 38.3 | 36.8 | 35 | 34.1 | 36.5 | 30.8 | 33.4
56 | 2021.5.29 | 13:00 | 34.8875 | 34.9 | 35.7 | 36.6 | 34.9 | 32.1 | 36.9 | 33.1 | 34.9
57 | 2021.5.29 | 15:50 | 35.975 | 37.2 | 35.7 | 37.5 | 36 | 33.5 | 36.6 | 34.5 | 36.8
58 | 2021.5.30 | 9:00 | 35.375 | 37.5 | 38.3 | 36.6 | 35.7 | 33.5 | 35.8 | 32.6 | 33
59 | 2021.5.30 | 12:00 | 34.5875 | 36.4 | 35.1 | 35.9 | 36.1 | 32.8 | 36.2 | 32.8 | 31.4
60 | 2021.5.30 | 15:00 | 36.1625 | 39.8 | 37.6 | 37.1 | 36.6 | 33.3 | 37.4 | 33.9 | 33.6
61 | 2021.5.30 | 15:50 | 35.8875 | 36.2 | 38.6 | 37.1 | 35.6 | 34 | 38.1 | 33.7 | 33.8
62 | 2021.5.31 | 17:40 | 36.6125 | 37.8 | 37.2 | 36.8 | 36.4 | 34.6 | 36.5 | 36.6 | 37
63 | 2021.5.31 | 20:30 | 36.15 | 37.8 | 37.4 | 37.2 | 38.2 | 34.3 | 36.3 | 33.2 | 34.8
64 | 2021.5.31 | 21:30 | 35.6625 | 35.6 | 36.1 | 36.5 | 37.6 | 33.6 | 37.7 | 35.1 | 33.1
65 | 2021.5.31 | 23:00 | 36.8125 | 38.1 | 36.5 | 36.7 | 37.6 | 34.7 | 40 | 36.2 | 34.7
66 | 2021.6.1 | 22:00 | 34.675 | 34.5 | 35.1 | 35.6 | 37.9 | 31.7 | 36.1 | 33.1 | 33.4
67 | 2021.6.3 | 1:30 | 37.325 | 36.6 | 37.2 | 37.6 | 41 | 34.8 | 38.5 | 35.9 | 37
68 | 2021.6.3 | 3:20 | 36 | 36.4 | 37.9 | 38.1 | 38.6 | 33.4 | 36.8 | 33.8 | 33
69 | 2021.6.3 | 5:10 | 35.725 | 35.3 | 36.3 | 36.9 | 37.1 | 33.2 | 37.9 | 34.6 | 34.5
70 | 2021.6.4 | 1:00 | 36.3125 | 37.3 | 37 | 36.8 | 36.9 | 34.8 | 38.7 | 34.4 | 34.6
71 | 2021.6.4 | 3:20 | 36.575 | 37.5 | 35.3 | 37.9 | 36.8 | 33.2 | 38.9 | 36.1 | 36.9
72 | 2021.6.4 | 5:20 | 36.475 | 37.8 | 37.3 | 34.9 | 38.3 | 34.9 | 40.5 | 35.3 | 32.8
73 | 2021.6.4 | 7:00 | 34.875 | 33.2 | 36.7 | 37.6 | 37.5 | 33.5 | 37.9 | 30.9 | 31.7
74 | 2021.6.6 | 9:10 | 37.125 | 36.2 | 39.4 | 39.3 | 37.2 | 35.3 | 39.6 | 35.4 | 34.6
75 | 2021.6.6 | 12:25 | 34.5375 | 34.9 | 35.3 | 36.3 | 36.2 | 34 | 36.1 | 32.6 | 30.9
76 | 2021.6.6 | 14:00 | 35.6375 | 35.5 | 36.7 | 35.9 | 38.2 | 33.8 | 39 | 34 | 32
77 | 2021.6.6 | 15:10 | 34.475 | 36.8 | 38.1 | 34.7 | 37.1 | 30.8 | 36.4 | 31.8 | 30.1
78 | 2021.6.7 | 9:00 | 33.9875 | 37.2 | 36.3 | 36.5 | 37.2 | 31.2 | 35.1 | 30.1 | 28.3
79 | 2021.6.7 | 12:00 | 36.525 | 36.2 | 37 | 36.2 | 39.5 | 34.5 | 39.6 | 34.5 | 34.7
80 | 2021.6.7 | 14:00 | 35.7875 | 38.3 | 39.8 | 35.8 | 40 | 30.4 | 36.7 | 31 | 34.3
81 | 2021.6.7 | 16:00 | 36.4875 | 36.2 | 38.5 | 39.5 | 37.4 | 33.3 | 39.2 | 34 | 33.8
82 | 2021.6.8 | 19:00 | 35.425 | 36.5 | 35.8 | 36.6 | 37.4 | 33.9 | 37 | 33.3 | 32.9
83 | 2021.6.8 | 21:00 | 34.6625 | 33.9 | 35.9 | 35.4 | 33.8 | 37 | 36.5 | 33.4 | 31.4
84 | 2021.6.8 | 22:10 | 35.1375 | 35.4 | 36.4 | 36.1 | 36.8 | 34 | 37.7 | 32.8 | 31.9
85 | 2021.6.8 | 23:15 | 37.3875 | 39.1 | 38.5 | 38.2 | 42.8 | 34.2 | 40.7 | 33 | 32.6
86 | 2021.6.9 | 16:50 | 32.7125 | 34.1 | 33.7 | 33.3 | 35.1 | 32.2 | 33.8 | 30.4 | 29.1
87
88
89

## 打浆度
批号 | 日期 | 时间 | 打浆度°SR | 湿重g
31 | 2021.5.21 | 9:00 | 33 | 4.1
32 | 2021.5.21 | 10:00 | 33 | 4.25
33 | 2021.5.21 | 12:00 | 36 | 3.87
34 | 2021.5.21 | 13:30 | 36 | 3.79
35 | 2021.5.21 | 15:30 | 39 | 3.71
36 | 2021.5.22 | 9:00 | 32 | 3.9
37 | 2021.5.22 | 10:00 | 32 | 3.82
38 | 2021.5.22 | 12:30 | 37 | 4.05
39 | 2021.5.23 | 16:50 | 30 | 4.67
40 | 2021.5.23 | 19:00 | 35 | 4.12
41 | 2021.5.23 | 21:00 | 31 | 4.39
42 | 2021.5.23 | 207:36 | 32.5 | 4.22
43 | 2021.5.23 | 23:30 | 31 | 4.54
44 | 2021.5.24 | 17:00 | 26 | 4.5
45 | 2021.5.24 | 19:00 | 27 | 4.42
46 | 2021.5.24 | 21:30 | 28 | 4.37
47 | 2021.5.24 | 23:00 | 29 | 4.17
48 | 2021.5.26 | 1:15 | 28 | 4.5
49 | 2021.5.26 | 3:10 | 29 | 4.31
50 | 2021.5.26 | 5:40 | 34 | 4.25
51 | 2021.5.27 | 1:10 | 27 | 4.48
52 | 2021.5.27 | 3:00 | 33 | 4.06
53 | 2021.5.27 | 5:00 | 35 | 3.86
54 | 2021.5.29 | 9:20 | 27 | 4.4
55 | 2021.5.29 | 11:40 | 31 | 4.2
56 | 2021.5.29 | 13:00 | 32 | 4.08
57 | 2021.5.29 | 15:50 | 32 | 4.16
58 | 2021.5.30 | 9:00 | 28 | 4.3
59 | 2021.5.30 | 12:00 | 33 | 3.85
60 | 2021.5.30 | 15:00 | 32 | 3.98
61 | 2021.5.30 | 15:50 | 30 | 4.5
62 | 2021.5.31 | 17:40 | 28 | 4.72
63 | 2021.5.31 | 20:30 | 29 | 4.6
64 | 2021.5.31 | 21:30 | 31 | 4.38
65 | 2021.5.31 | 23:00 | 27 | 4.9
66 | 2021.6.1 | 22:00 | 31 | 3.3
67 | 2021.6.3 | 1:30 | 26 | 4.7
68 | 2021.6.3 | 3:20 | 30 | 4.2
69 | 2021.6.4 | 1:00 | 27 | 4.68
70 | 2021.6.4 | 3:20 | 27 | 4.59
71 | 2021.6.4 | 5:20 | 28 | 4.7
72 | 2021.6.4 | 7:00 | 28 | 4.78
73 | 2021.6.6 | 9:10 | 26 | 5.12
74 | 2021.6.6 | 12:25 | 33 | 4.22
75 | 2021.6.6 | 14:00 | 27 | 4.65
76 | 2021.6.6 | 15:10 | 28 | 4.78
77 | 2021.6.7 | 9:00 | 27 | 4.82
78 | 2021.6.7 | 12:00 | 28 | 4.75
79 | 2021.6.7 | 14:00 | 28 | 4.69
80 | 2021.6.7 | 16:00 | 28 | 4.61
81 | 2021.6.8 | 19:00 | 33 | 4.28
82 | 2021.6.8 | 21:00 | 33 | 4.2
83 | 2021.6.8 | 22:10 | 31 | 4.49
84 | 2021.6.8 | 23:15 | 26 | 5.2
85 | 2021.6.9 | 16:50 | 30 | 4.75
86
87
88
89
90
91
92
93
94
95
96